## RESULTS
SUB | NAME | Acceptor | EHOMO / eV | ELUMO / eV | EHOMO-1 / eV | ELUMO+1 / eV | Eg / eV | ΔHOMO | ΔLUMO | SN | fosc | EoptSn / eV | foscS1 | EoptS1 / eV | IP(a) | EA | Efund / eV | Eb= ΔHL-Efund / eV | VOC / V | LHE | VOC (ITIC) | ΔEHLD-PCBM | ΔELLD-PCBM | ΔEHHD-PCBM | ΔEHLD-ITIC | ΔELLD-ITIC | ΔEHHD-ITIC
1 | Benzene | DPP | -8.444 | 0.819 | -8.44 | 0.819 | 9.263 | -0.004 | 0 | S6 | 0.6356 | 7.0569 | 0 | 5.4747 | 9.069532 | -1.270484 | 10.34002 | 1.077016 | 4.344 | 0 | 4.314 | 4.644 | 4.619 | 2.514 | 4.614 | 4.649 | 2.964
2 | Naftalene | DPP | -7.383 | -0.174 | -8.166 | 0.595 | 7.209 | 0.783 | 0.769 | S5 | 1.328 | 6.0289 | 0 | 4.5972 | 7.816222 | -0.2370276 | 8.053249 | 0.8442492 | 3.283 | 0 | 3.253 | 3.583 | 3.626 | 1.453 | 3.553 | 3.656 | 1.903
3 | Butyl phenyl ether | DPP | -7.53 | 0.858 | -8.431 | 0.924 | 8.388 | 0.901 | 0.066 | S7 | 0.5477 | 6.8063 | 0.034 | 5.1751 | 7.842769 | -1.050216 | 8.892985 | 0.5049848 | 3.43 | 0.07530183 | 3.4 | 3.73 | 4.658 | 1.6 | 3.7 | 4.688 | 2.05
4 | benzo[c]thiophene | DPP | -6.952 | -0.578 | -8.235 | 0.903 | 6.374 | 1.283 | 1.481 | S9 | 0.9798 | 6.1451 | 0.0985 | 3.8888 | 7.407487 | 0.08855134 | 7.318936 | 0.944936 | 2.852 | 0.2029235 | 2.822 | 3.152 | 3.222 | 1.022 | 3.122 | 3.252 | 1.472
5 | benzo[c]isothiazole | DPP | -7.641 | -1.009 | -8.52 | 0.717 | 6.632 | 0.879 | 1.726 | S9 | 0.5652 | 6.3273 | 0.0902 | 4.1029 | 8.098004 | 0.4766648 | 7.621339 | 0.989339 | 3.541 | 0.1875437 | 3.511 | 3.841 | 2.791 | 1.711 | 3.811 | 2.821 | 2.161
6 | 2,1,3-Benzothiadiazole | DPP | -8.252 | -1.533 | -8.827 | 0.83 | 6.719 | 0.575 | 2.363 | S14 | 0.3739 | 7.1011 | 0.0682 | 4.1231 | 8.718927 | 0.9579909 | 7.760936 | 1.041936 | 4.152 | 0.145327 | 4.122 | 4.452 | 2.267 | 2.322 | 4.422 | 2.297 | 2.772
7 | 2,4-dihydrobenzo[d]thiazole | DPP | -6.874 | -0.696 | -9.121 | 0.71 | 6.178 | 2.247 | 1.406 | S1 | 0.2503 | 3.6421 | 0.2503 | 4.5622 | 7.279025 | 0.3554652 | 6.92356 | 0.7455598 | 2.774 | 0.438047 | 2.744 | 3.074 | 3.104 | 0.944 | 3.044 | 3.134 | 1.394
8 | Benzothiazole | DPP | -8.085 | -0.147 | -8.298 | 0.535 | 7.938 | 0.213 | 0.682 | S6 | 0.4169 | 6.1236 | 0.1144 | 5.3414 | 8.537329 | -0.2140802 | 8.751409 | 0.8134094 | 3.985 | 0.2315776 | 3.955 | 4.285 | 3.653 | 2.155 | 4.255 | 3.683 | 2.605
9 | Thieno[3,4-b][1,4] dioxine | DPP | -7.527 | 0.737 | -7.617 | 0.83 | 8.264 | 0.09 | 0.093 | S1 | 0.1917 | 5.3886 | 0.0923 | 5.5341 | 7.868609 | -0.9799451 | 8.848554 | 0.5845541 | 3.427 | 0.1914628 | 3.397 | 3.727 | 4.537 | 1.597 | 3.697 | 4.567 | 2.047
10 | Thieno[3,4,b]pirazine | DPP | -7.855 | -1.455 | -8.751 | 0.863 | 6.4 | 0.896 | 2.318 | S10 | 0.5494 | 6.3711 | 0.0512 | 3.7305 | 8.307371 | 0.9240991 | 7.383272 | 0.9832719 | 3.755 | 0.1112083 | 3.725 | 4.055 | 2.345 | 1.925 | 4.025 | 2.375 | 2.375
11 | 2,5-Diphenylthiophene | DPP | -6.849 | -0.772 | -8.422 | 0.501 | 6.077 | 1.573 | 1.273 | S1 | 0.8198 | 3.7382 | 0.8198 | 3.7382 | 6.912708 | 0.6368474 | 6.27586 | 0.1988604 | 2.749 | 0.8485742 | 2.719 | 3.049 | 3.028 | 0.919 | 3.019 | 3.058 | 1.369
12 | Carbazole | DPP | -7.07 | 0.038 | -7.304 | 0.677 | 7.108 | 0.234 | 0.639 | S7 | 0.8279 | 5.8413 | 0.0373 | 4.3719 | 7.361671 | -0.3278157 | 7.689487 | 0.5814872 | 2.97 | 0.08230155 | 2.94 | 3.27 | 3.838 | 1.14 | 3.24 | 3.868 | 1.59
| DPP |  | -7.4688 | -1.6169 | -9.2582 | 0.5306 | 5.8519 | 1.7894 | 2.1475 | S15 | 0.3433 | 7.1793 | 0.2749 | 3.5363 | 7.919625 | 1.074984 | 6.844641 | 0.9927413 | 3.3688 | 0.4689933 | 3.3388 | 3.6688 | 2.1831 | 1.5388 | 3.6388 | 2.2131 | 1.9888
[8 empty] | <0,75eV | <0,5eV
DPP derivatives |  | Acceptor | EHOMO / eV | ELUMO / eV | EHOMO-1 / eV | ELUMO+1 / eV | Eg / eV | ΔHOMO | ΔLUMO | SN | fosc | EoptSn / eV | foscS1 | EoptS1 / eV | IP(a) | EA | Efund / eV | Eb= Efund - Es1/ eV | VOC / V (PC61BM) | LHE | VOC (ITIC) | ΔEHLD-PCBM | ΔELLD-PCBM | ΔEHHD-PCBM | ΔEHLD-ITIC | ΔELLD-ITIC | ΔEHHD-ITIC
D-1 | DPP-diphenyl |  | -6.831145832 | -1.923028505 | -8.817795 | -0.1763325 | 4.908117327 | 1.986649 | 1.746696 | S8 | 0.5995 | 4.8287 | 0.5582 | 2.8451 | 6.898893 | 1.693284 | 5.205609 | 2.360509 | 2.731145832 | 0.7234332 | 2.701145832 | 3.031145832 | 1.876971495 | 0.901145832 | 3.001145832 | 1.906971495 | 1.351145832
D-2 | DPP-dinaphthyl |  | -6.681755334 | -1.985614688 | -7.750346383 | -0.5899428045 | 4.696140646 | 1.068591049 | 1.395672 | S1 | 0.8061 | 2.7061 | 0.8061 | 2.7061 | 6.607513 | 1.872329 | 4.735184 | 2.029084 | 2.581755334 | 0.8437212 | 2.551755334 | 2.881755334 | 1.814385312 | 0.751755334 | 2.851755334 | 1.844385312 | 1.201755334
D-3 | DPP-di(Butyl phenyl ether) |  | -6.409913608 | -1.580165067 | -8.047222582 | 0.1692548083 | 4.829748541 | 1.637308974 | 1.74942 | S1 | 0.8158 | 2.8002 | 0.8158 | 2.8002 | 6.304909 | 1.408688 | 4.896221 | 2.096021 | 2.309913608 | 0.847173 | 2.279913608 | 2.609913608 | 2.219834933 | 0.479913608 | 2.579913608 | 2.249834933 | 0.929913608
D-4a | DPP-di(benzo[c]thiophene) |  | -6.461615238 | -2.01092128 | -7.469252786 | -1.078387147 | 4.450693958 | 1.007637548 | 0.932534133 | S1 | 0.7474 | 2.4968 | 0.7474 | 2.4968 | 6.390761 | 1.911816 | 4.478945 | 1.982145 | 2.361615238 | 0.8211043 | 2.331615238 | 2.661615238 | 1.78907872 | 0.531615238 | 2.631615238 | 1.81907872 | 0.981615238
D-4b | DPP-di(benzo[c]thiophene) |  | -6.202562862 | -2.086298038 | -7.564497086 | -1.111041462 | 4.116264824 | 1.361934224 | 0.975256576 | S1 | 0.8795 | 2.3017 | 0.8795 | 2.3017 | 6.165518 | 1.925933 | 4.239585 | 1.937885 | 2.102562862 | 0.8680225 | 2.072562862 | 2.402562862 | 1.713701962 | 0.272562862 | 2.372562862 | 1.743701962 | 0.722562862
D-5a | DPP-benzo[c]isothiazole |  | -6.361481092 | -2.112148868 | -8.095935728 | -1.433224438 | 4.249332224 | 1.734454636 | 0.67892443 | S1 | 0.6465 | 2.3637 | 0.6465 | 2.3637 | 6.395721 | 2.014367 | 4.381354 | 2.017654 | 2.261481092 | 0.7743164 | 2.231481092 | 2.561481092 | 1.687851132 | 0.431481092 | 2.531481092 | 1.717851132 | 0.881481092
D-5b | DPP-benzo[c]isothiazole |  | -6.914956895 | -2.730943 | -8.177565111 | -1.570641083 | 4.184014 | 1.262608216 | 1.160302 | S1 | 0.7968 | 2.3423 | 0.7968 | 2.3423 | 6.86194 | 2.538595 | 4.323345 | 1.981045 | 2.814956895 | 0.8403386 | 2.784956895 | 3.114956895 | 1.069057 | 0.984956895 | 3.084956895 | 1.099057 | 1.434956895
D-6 | DPP-2,1,3-Benzothiadiazole. |  | -6.775094372 | -2.581545518 | -8.711185482 | -2.001670584 | 4.193548854 | 1.93609111 | 0.579874934 | S1 | 0.5981 | 2.3329 | 0.5981 | 2.3329 | 6.820624 | 2.468773 | 4.351851 | 2.018951 | 2.675094372 | 0.74771 | 2.645094372 | 2.975094372 | 1.218454482 | 0.845094372 | 2.945094372 | 1.248454482 | 1.295094372
D-7 | DPP-2,4-dihydrobenzo[d]thiazole |  | -7.101086944 | -1.340705678 | -7.202313352 | -1.13471538 | 5.760381266 | 0.101226408 | 0.205990298 | S3 | 0.5803 | 3.4929 | 0.0883 | 3.405 | 6.984024 | 1.327043 | 5.656981 | 2.251981 | 3.001086944 | 0.1839815 | 2.971086944 | 3.301086944 | 2.459294322 | 1.171086944 | 3.271086944 | 2.489294322 | 1.621086944
D-8 | DPP-Benzothiazole |  | -6.537266736 | -1.958404458 | -8.459752146 | -0.688176306 | 4.578862278 | 1.92248541 | 1.270228152 | S1 | 0.6719 | 2.597 | 0.6719 | 2.597 | 6.550432 | 1.843001 | 4.707431 | 2.110431 | 2.437266736 | 0.7871371 | 2.407266736 | 2.737266736 | 1.841595542 | 0.607266736 | 2.707266736 | 1.871595542 | 1.057266736
D-9 | DPP-Thieno[3,4-b][1,4] dioxine |  | -6.217260672 | -1.633500342 | -7.878244528 | -0.006258622 | 4.58376033 | 1.660983856 | 1.62724172 | S1 | 0.7035 | 2.6345 | 0.7035 | 2.6345 | 6.176781 | 1.425513 | 4.751268 | 2.116768 | 2.117260672 | 0.8020753 | 2.087260672 | 2.417260672 | 2.166499658 | 0.287260672 | 2.387260672 | 2.196499658 | 0.737260672
D-10 | DPP-Thieno[3,4,b]pirazine |  | -6.460530588 | -2.566307134 | -8.408594714 | -1.921941182 | 3.894223454 | 1.948064126 | 0.644365952 | S1 | 0.6932 | 2.1367 | 0.6932 | 2.1367 | 6.532137 | 2.443565 | 4.088573 | 1.951873 | 2.360530588 | 0.7973251 | 2.330530588 | 2.660530588 | 1.233692866 | 0.530530588 | 2.630530588 | 1.263692866 | 0.980530588
D-11 | DPP-2,5-Diphenylthiophene |  | -6.501347688 | -2.07350868 | -7.215919052 | -0.954848026 | 4.427839008 | 0.714571364 | 1.118660654 | S1 | 1.7351 | 2.5347 | 1.7351 | 2.5347 | 6.169682 | 2.088165 | 4.081517 | 1.546817 | 2.401347688 | 0.9815965 | 2.371347688 | 2.701347688 | 1.72649132 | 0.571347688 | 2.671347688 | 1.75649132 | 1.021347688
D-12 | DPP-Carbazole |  | -6.80475079 | -1.425954975 | -7.679324671 | -0.2761955473 | 5.378795815 | 0.874573881 | 1.149759 | S1 | 0.6264 | 3.1463 | 0.6264 | 3.1463 | 6.59342 | 1.452447 | 5.140974 | 1.994674 | 2.70475079 | 0.7636258 | 2.67475079 | 3.00475079 | 2.374045025 | 0.87475079 | 2.97475079 | 2.404045025 | 1.32475079
D-0 | DPP |  | -7.4688 | -1.6169 | -9.2582 | 0.5306 | 5.8519 | 1.7894 | 2.1475 | S15 | 0.3433 | 7.1793 | 0.2749 | 3.5363 | 7.919625 | 1.074984 | 6.844641 | 3.308341 | 3.3688 | 0.4689933 | 3.3388 | 3.6688 | 2.1831 | 1.5388 | 3.6388 | 2.2131 | 1.9888

## IP(a)
SUB | NAME | E0 | E+1 | IP(a) / h | IP(v) / eV
1 | Benzene | -232.268418 | -231.935119 | 0.333299 | 9.069532
2 | Naftalene | -385.919524 | -385.6322833 | 0.2872407 | 7.816222
3 | Butyl phenyl ether | -464.7545039 | -464.4662876 | 0.2882163 | 7.842769
4 | benzo[c]thiophene | -706.6584306 | -706.3862106 | 0.27222 | 7.407487
5 | benzo[c]isothiazole | -722.6976427 | -722.4000467 | 0.297596 | 8.098004
6 | 2,1,3-Benzothiadiazole | -738.7372806 | -738.4168661 | 0.3204145 | 8.718927
7 | 2,4-dihydrobenzo[d]thiazole | -723.88893 | -723.6214309 | 0.2674991 | 7.279025
8 | Benzothiazole | -722.7207736 | -722.4070327 | 0.3137409 | 8.537329
9 | Thieno[3,4-b][1,4] dioxine | -780.8644109 | -780.575245 | 0.2891659 | 7.868609
10 | Thieno[3,4,b]pirazine | -738.7269998 | -738.4217097 | 0.3052901 | 8.307371
11 | 2,5-Diphenylthiophene | -1015.162 | -1014.908 | 0.2540372 | 6.912708
12 | Carbazole | -517.5053895 | -517.2348532 | 0.2705363 | 7.361671
DPP |  | -491.0140798 | -490.7230391 | 0.2910407 | 7.919625
DPP derivatives
|  | E0 | E+1 | IP(a) / h | IP(a) / eV
D-1 | DPP-diphenyl | -953.1761307 | -952.9226012 | 0.2535295 | 6.898893
D-2 | DPP-dinaphthyl | -1260.47934 | -1260.237 | 0.2428215 | 6.607513
D-3 | DPP-di(Butyl phenyl ether) | -1418.153 | -1417.921 | 0.231701 | 6.304909
D-4a | DPP-di(benzo[c]thiophene) | -1901.951 | -1901.717 | 0.234856 | 6.390761
D-4b | DPP-di(benzo[c]thiophene) | -1901.955 | -1901.729 | 0.2265785 | 6.165518
D-5a | DPP-benzo[c]isothiazole | -1934.049 | -1933.814 | 0.2350383 | 6.395721
D-5b | DPP-benzo[c]isothiazole | -1934.029 | -1933.776 | 0.2521715 | 6.86194
D-6 | DPP-2,1,3-Benzothiadiazole. | -1966.124712 | -1965.874 | 0.2506532 | 6.820624
D-7 | DPP-2,4-dihydrobenzo[d]thiazole | -1936.395269 | -1936.138611 | 0.256658 | 6.984024
D-8 | DPP-Benzothiazole | -1934.091 | -1933.851 | 0.2407238 | 6.550432
D-9 | DPP-Thieno[3,4-b][1,4] dioxine | -2050.378 | -2050.151 | 0.2269924 | 6.176781
D-10 | DPP-Thieno[3,4,b]pirazine | -1966.108 | -1965.868 | 0.2400515 | 6.532137
D-11 | DPP-2,5-Diphenylthiophene | -2518.968 | -2518.741 | 0.2267315 | 6.169682
D-12 | DPP-Carbazole | -1523.616 | -1523.374 | 0.2423036 | 6.59342

## EA
SUB |  | E0 | E-1 | EA / h | EA(a) / eV
1 | Benzene | -232.268418 | -232.2217286 | -0.0466894 | -1.270484
2 | Naftalene | -385.919524 | -385.9108134 | -0.0087106 | -0.2370276
3 | Butyl phenyl ether | -464.7545039 | -464.7159092 | -0.0385947 | -1.050216
4 | benzo[c]thiophene | -706.6584306 | -706.6616848 | 0.0032542 | 0.08855134
5 | benzo[c]isothiazole | -722.6976427 | -722.7151598 | 0.0175171 | 0.4766648
6 | 2,1,3-Benzothiadiazole | -738.7372806 | -738.7724861 | 0.0352055 | 0.9579909
7 | 2,4-dihydrobenzo[d]thiazole | -723.88893 | -723.9019931 | 0.0130631 | 0.3554652
8 | Benzothiazole | -722.7207736 | -722.7129063 | -0.0078673 | -0.2140802
9 | Thieno[3,4-b][1,4] dioxine | -780.8644109 | -780.8283986 | -0.0360123 | -0.9799451
10 | Thieno[3,4,b]pirazine | -738.7269998 | -738.7609598 | 0.03396 | 0.9240991
11 | 2,5-Diphenylthiophene | -1015.162 | -1015.185 | 0.0234037 | 0.6368474
12 | Carbazole | -517.5053895 | -517.4933425 | -0.012047 | -0.3278157
DPP |  | -491.0140798 | -491.0535847 | 0.0395049 | 1.074984
DPP derivatives
|  | E0 | E-1 | EA(a) / h | EA(a) / eV
D-1 | DPP-diphenyl | -953.1761307 | -953.2383577 | 0.062227 | 1.693284
D-2 | DPP-dinaphthyl | -1260.47934 | -1260.548 | 0.0688068 | 1.872329
D-3 | DPP-di(Butyl phenyl ether) | -1418.153 | -1418.205 | 0.0517683 | 1.408688
D-4a | DPP-di(benzo[c]thiophene) | -1901.951 | -1902.021703 | 0.0702579 | 1.911816
D-4b | DPP-di(benzo[c]thiophene) | -1901.955 | -1902.026 | 0.0707767 | 1.925933
D-5a | DPP-benzo[c]isothiazole | -1934.049 | -1934.123 | 0.0740266 | 2.014367
D-5b | DPP-benzo[c]isothiazole | -1934.029 | -1934.121813 | 0.0932916 | 2.538595
D-6 | DPP-2,1,3-Benzothiadiazole. | -1966.124712 | -1966.215 | 0.0907257 | 2.468773
D-7 | DPP-2,4-dihydrobenzo[d]thiazole | -1936.395269 | -1936.444 | 0.0487679 | 1.327043
D-8 | DPP-Benzothiazole | -1934.091 | -1934.159 | 0.067729 | 1.843001
D-9 | DPP-Thieno[3,4-b][1,4] dioxine | -2050.378 | -2050.43 | 0.0523866 | 1.425513
D-10 | DPP-Thieno[3,4,b]pirazine | -1966.108 | -1966.198 | 0.0897993 | 2.443565
D-11 | DPP-2,5-Diphenylthiophene | -2518.968 | -2519.045 | 0.0767386 | 2.088165
D-12 | DPP-Carbazole | -1523.616 | -1523.669 | 0.0533764 | 1.452447

## Molecular Properties
SUB | NAME | IP(a) / eV | EA / eV | η / eV | ω+ / eV | ω- / eV | ω / eV | χ / eV
1 | Benzene | 9.069532 | -1.270484 | 5.170008 | 0.1671142 | 4.066638 | 1.470625 | 3.899524
2 | Naftalene | 7.816222 | -0.2370276 | 4.026625 | 0.3917906 | 4.181388 | 1.783261 | 3.789597
3 | Butyl phenyl ether | 7.842769 | -1.050216 | 4.446492 | 0.1547287 | 3.551005 | 1.297055 | 3.396277
4 | benzo[c]thiophene | 7.407487 | 0.08855134 | 3.659468 | 0.5027805 | 4.2508 | 1.919357 | 3.748019
5 | benzo[c]isothiazole | 8.098004 | 0.4766648 | 3.810669 | 0.7444784 | 5.031813 | 2.411812 | 4.287334
6 | 2,1,3-Benzothiadiazole | 8.718927 | 0.9579909 | 3.880468 | 1.082306 | 5.920765 | 3.016477 | 4.838459
7 | 2,4-dihydrobenzo[d]thiazole | 7.279025 | 0.3554652 | 3.46178 | 0.6287052 | 4.44595 | 2.104605 | 3.817245
8 | Benzothiazole | 8.537329 | -0.2140802 | 4.375705 | 0.4451599 | 4.606784 | 1.979009 | 4.161624
9 | Thieno[3,4-b][1,4] dioxine | 7.868609 | -0.9799451 | 4.424277 | 0.1715874 | 3.615919 | 1.340719 | 3.444332
10 | Thieno[3,4,b]pirazine | 8.307371 | 0.9240991 | 3.691636 | 1.039165 | 5.654901 | 2.885578 | 4.615735
11 | 2,5-Diphenylthiophene | 6.912708 | 0.6368474 | 3.13793 | 0.7752895 | 4.550067 | 2.270437 | 3.774778
12 | Carbazole | 7.361671 | -0.3278157 | 3.844744 | 0.3306604 | 3.847588 | 1.608531 | 3.516928
| DPP | 7.919625 | 1.074984 | 3.422321 | 1.134113 | 5.631417 | 2.954975 | 4.497304
|  | IP(a) / eV | EA / eV | η / eV | ω+ / eV | ω- / eV | ω / eV | χ / eV
D-1 | DPP-diphenyl | 6.898893 | 1.693284 | 2.602804 | 1.722785 | 6.018873 | 3.545478 | 4.296088
D-2 | DPP-dinaphthyl | 6.607513 | 1.872329 | 2.367592 | 1.972448 | 6.212369 | 3.796459 | 4.239921
D-3 | DPP-di(Butyl phenyl ether) | 6.304909 | 1.408688 | 2.44811 | 1.41565 | 5.272449 | 3.038036 | 3.856798
D-4a | DPP-di(benzo[c]thiophene) | 6.390761 | 1.911816 | 2.239472 | 2.051891 | 6.203179 | 3.847601 | 4.151288
D-4b | DPP-di(benzo[c]thiophene) | 6.165518 | 1.925933 | 2.119793 | 2.102842 | 6.148568 | 3.860731 | 4.045726
D-5a | DPP-benzo[c]isothiazole | 6.395721 | 2.014367 | 2.190677 | 2.207142 | 6.412186 | 4.03583 | 4.205044
D-5b | DPP-benzo[c]isothiazole | 6.86194 | 2.538595 | 2.161672 | 3.030127 | 7.730394 | 5.110051 | 4.700267
D-6 | DPP-2,1,3-Benzothiadiazole. | 6.820624 | 2.468773 | 2.175926 | 2.906894 | 7.551593 | 4.957253 | 4.644699
D-7 | DPP-2,4-dihydrobenzo[d]thiazole | 6.984024 | 1.327043 | 2.82849 | 1.328387 | 5.48392 | 3.052592 | 4.155533
D-8 | DPP-Benzothiazole | 6.550432 | 1.843001 | 2.353715 | 1.937266 | 6.133982 | 3.74141 | 4.196716
D-9 | DPP-Thieno[3,4-b][1,4] dioxine | 6.176781 | 1.425513 | 2.375634 | 1.437404 | 5.238551 | 3.041023 | 3.801147
D-10 | DPP-Thieno[3,4,b]pirazine | 6.532137 | 2.443565 | 2.044286 | 2.937732 | 7.425583 | 4.926122 | 4.487851
D-11 | DPP-2,5-Diphenylthiophene | 6.169682 | 2.088165 | 2.040758 | 2.367513 | 6.496436 | 4.17688 | 4.128923
D-12 | DPP-Carbazole | 6.59342 | 1.452447 | 2.570487 | 1.457885 | 5.480818 | 3.14804 | 4.022933

## lambda-max
DPP derivatives |  | λmax / nm | f | Assigment | Contribution / % | Natom
D-0 | DPP
D-1 | DPP-diphenyl | 436 | 0.5585 | HOMO→LUMO | 99 | 6
D-2 | DPP-dinaphthyl | 458 | 0.8061 | HOMO→LUMO | 97 | 10
D-3 | DPP-di(Butyl phenyl ether) | 443 | 0.8158 | HOMO→LUMO | 98 | 6
D-4a | DPP-di(benzo[c]thiophene) | 496 | 0.7474 | HOMO→LUMO | 96 | 8
D-4b | DPP-di(benzo[c]thiophene) | 538 | 0.8795 | HOMO→LUMO | 98 | 8
D-5a | DPP-benzo[c]isothiazole | 525 | 0.6465 | HOMO→LUMO | 98 | 8
D-5b | DPP-benzo[c]isothiazole | 529 | 0.7968 | HOMO→LUMO | 98 | 8
D-6 | DPP-2,1,3-Benzothiadiazole. | 532 | 0.5981 | HOMO→LUMO | 98 | 8
D-7 | DPP-2,4-dihydrobenzo[d]thiazole | 355 | 0.5803 | HOMO-2→LUMO+2 | 38 | 6
|  |  |  | HOMO-1→LUMO+1 | 43
|  |  |  | HOMO→LUMO | 12
D-8 | DPP-Benzothiazole | 478 | 0.6719 | HOMO→LUMO | 99 | 8
D-9 | DPP-Thieno[3,4-b][1,4] dioxine | 471 | 0.7035 | HOMO→LUMO | 99 | 4
D-10 | DPP-Thieno[3,4,b]pirazine | 580 | 0.6932 | HOMO→LUMO | 98 | 8
D-11 | DPP-2,5-Diphenylthiophene | 488 | 1.7351 | HOMO→LUMO | 93 | 13
D-12 | DPP-Carbazole |  |  |  |  | 12

## Fluorescence
Method | B3LYP/6-31+g(d,p) |  |  |  |  | CAM-B3LYP/6-31+g(d,p)
Systems | ES0 / h | ES1 / h | ES0S1 / h | ΔEabsadiabatic / eV | ΔEflu vertical / eV | ΔEabsvertical / eV | ΔEflu vertical / eV | f | Assigment | λmax / nm | Natom
D-0 | -491.0140798 | -490.8908 | -491.0022114 | 3.355234 | 3.032278 | 3.5363 | 3.0307 | 0.177 | HOMO←LUMO | 409 | -
D-1 | -953.1761307 | -953.0802 | -953.1711264 | 2.611006 | 2.474832 | 2.8451 | 2.5075 | 0.5799 | HOMO←LUMO | 494 | 6
D-2 | -1260.47934 | -1260.39 | -1260.475 | 2.433642 | 2.309237 | 2.7061 | 2.384 | 0.8414 | HOMO←LUMO | 520 | 10
D-3 | -1418.153 | -1418.063 | -1418.148 | 2.440232 | 2.318842 | 2.8002 | 2.4937 | 0.8273 | HOMO←LUMO | 497 | 6
D-4a | -1901.951 | -1901.871 | -1901.947 | 2.179414 | 2.05588 | 2.4968 | 2.1609 | 0.7815 | HOMO←LUMO | 573 | 8
D-4b | -1901.955 | -1901.88 | -1901.951 | 2.04899 | 1.936087 | 2.3017 | 2 | 0.8756 | HOMO←LUMO | 619 | 8
D-5a | -1934.049 | -1933.976 | -1934.044 | 1.986979 | 1.874765 | 2.3637 | 2.0762 | 0.6544 | HOMO←LUMO | 597 | 8
D-5b | -1934.029 | -1933.952 | -1934.025 | 2.087418 | 1.983035 | 2.3423 | 2.0408 | 0.8176 | HOMO←LUMO | 607 | 8
D-6 | -1966.124712 | -1966.06 | -1966.121 | 1.763021 | 1.648807 | 2.3329 | 2.0471 | 0.5919 | HOMO←LUMO | 605.67 | 8
D-7 | -1936.395269 | -1936.307 | -1936.378 | 2.407947 | 1.927897 | 3.405 | 2.8096 | 0.0124 | HOMO←LUMO | 441.29 | 6
D-8 | -1934.091 | -1934.006 | -1934.087 | 2.321973 | 2.201766 | 2.597 | 2.281 | 0.7046 | HOMO←LUMO | 543 | 8
D-9 | -2050.378 | -2050.293 | -2050.374 | 2.293898 | 2.179368 | 2.6345 | 2.3444 | 0.7189 | HOMO←LUMO | 528 | 4
D-10 | -1966.108 | -1966.043 | -1966.105 | 1.764706 | 1.668908 | 2.1367 | 1.8782 | 0.6694 | HOMO←LUMO | 660 | 8
D-11 | -2518.968 | -2518.888 | -2518.963093 | 2.172257 | 2.043691 | 2.5347 | 2.2035 | 1.9315 | HOMO←LUMO | 562.67 | 13
D-12 | -1523.616 | -1523.516 | -1523.612 | 2.715446 | 2.60512 | 3.1463 | 2.9706 | 0.5567 | HOMO←LUMO | 417.37 | 12